## 图面规格
CUSTOMER |  | C |  |  | JIUFENG P/N : |  | T106-060-480uH-1.2双环
1，MECHANICAL DIMENSION：(UNIT:mm)
DIMENSION:(mm)
[8 empty] | A |  | 35MAX.
[8 empty] | B |  | 31.5MAX.
[8 empty] | C |  | 19REF.
[8 empty] | E |  | 1.5MAX.
[8 empty] | F |  | 1.2±0.1
.
中山市玖丰电子有限公司 ZHONGSHAN JIUFENG ELECTRONICS CO.,LTD. |  |  | DESIGN BY | CHANGE BY |  | APPROVED BY |  |  | CUSTOMER P/N
|  |  | XXX | XXX |  | XXXX |  |  | DOCUMENT NO./Rev
[9 empty] | DATE |  | 2022-06-06
[9 empty] | SHEET_OF_ |  | 3/6
备注：1，T106-060双环绕线
2，线圈需含浸；
3，产品外围套热缩套管，套管推荐尺寸φ35*33mm。
2.ELECTRICAL CHARACTER:
(1). INDUCTANCE :AT: 1KHZ 0.3V (TH2816B) (30Ω)
L(1-2):480uH±10%
(2). DC RESISTANCE : AT: 25 ℃
DCR(1-2): 80mΩMAX
1.2*55TS REF.

## 材料清单
CUSTOMER |  | C |  |  |  | JIUFENG P/N : |  |  | T106-060-480uH-1.2双环
Material List:
NO. | Items |  | Material |  |  |  | Suppliers |  |  |  | UL NO.
1 | Core |  | T06-060*2PCS |  |  |  | SHANDONG HUIJIA CORPORATION OR EQUIVALENT |  |  |  | /
2 | Wire |  | 2UEW-B φ1.2 |  |  |  | HONGQI OR YIDA ELECTRIC WIRE |  |  |  | E344055
3 | VARNISH |  | 1:5环保稀释剂+绝缘油 |  |  |  | YUEXING
4 | TUBE |  | UL TUBE φ35*33mm |  |  |  | CHANGYUAN OR XINGQI
5 | TIN |  | 环保高温锡条 |  |  |  | YUEXING
中山市玖丰电子有限公司 ZHONGSHAN JIUFENG ELECTRONICS CO.,LTD. |  |  |  | DESIGN BY | CHANGE BY |  |  | APPROVED BY |  | CUSTOMER P/N
|  |  |  | XXX | XXXX |  |  | XXXX |  | DOCUMENT NO./Rev
[10 empty] | DATE |  | 2022-06-06
[10 empty] | SHEET_OF_ |  | 4/6

## 尺寸DATA
中山市玖丰电子有限公司
尺寸测量分布报告
CUSTOMER:C |  |  | CUSTOMER P/N: |  |  |  | CUSTOMER REV: |  |  | TEST DATE:2022/6/6
PART NAME:CHOKE COIL |  |  | JF PART NO:T106-060-480uH-1.2双环 |  |  |  | JF REV: 01 |  |  | QUANTITY:5PCS
TEST ITEM | A | B | C | D | E | F | G | H | I | J | K
SPEC. | 35 | 31.5 | 19 |  | 1.5 | 1.2
| MAX | MAX | REF. |  | MAX | ±0.1
01 | 32.69 | 28.19 | 19.15 |  | 0.15 | 1
02 | 32.25 | 28.38 | 19.14 |  | 0.2 | 1.01
03 | 32.39 | 28.44 | 19.02 |  | 0.16 | 0.99
04 | 32.4 | 28.45 | 19.06 |  | 0.22 | 1
05 | 33.44 | 29.29 | 19.13 |  | 0.24 | 1.02
06
07
08
09
10
X
σ
Cpk
APPROVED BY |  |  |  | CHECKED BY |  |  |  | PREPARED BY
XXXX |  |  |  | XXXX |  |  |  | XXXX
Rohs Compliant
1. TEST INSTRUMENTS:
■ HP-4284A METER
□ VR113G+VR712+VR712 METER
□ CH-101 LCR METER
□ CH-101+CH301 METER
□ CH-310 METER
■VR562 METER
■ CH-502B DCR METER
2.CONDITION
TEMPERATURE: 25℃
HUMIDITY: % RH

## 特性DATA
中山市玖丰电子有限公司
特性测试报告
CUSTOMER:C |  | CUSTOMER P/N: |  | CUSTOMER REV: |  | TEST DATE:2022/6/6
PART NAME:CHOKE COIL |  | JF PART NO:T106-060-480uH-1.2双环 |  | JF REV: 01 |  | QUANTITY:5PCS
TEST ITEM | L(1-2) |  | DCR(1-2)
TEST CONDITION | 1KHZ 0.3V |  | 25℃
SPEC. | 480uH ±10% |  | 110mΩ MAX |  |  |  |  | `
01 | 475 |  | 56
02 | 475 |  | 55.6
03 | 497 |  | 57.2
04 | 480 |  | 57.1
05 | 477 |  | 56.8
06
07
08
09
10
X | 480.8 |  | 56.54
σ | 8.304216 |  | 0.6311894
Cpk | #REF! |  | #REF!
|  |  |  | APPROVED BY | CHECKED BY |  | PREPARED BY
|  |  |  | XXXX | XXXX |  | XXXX
Rohs Compliant
1. TEST INSTRUMENTS:
□HP-4284A METER
□HP-4285A METER
□HP-4191A METER
□CH-3200 METER
□CH-310 METER
□CH-3305 METER
■VR113+VR712 METER
■WK3260B+3265B METER
□VR562 METER
■CH-502B DCR METER
2.CONDITION
TEMPERATURE: 25℃
HUMIDITY: %RH